## Sheet1
Author | Name | Monomer1 | Monomer2 | Monomer3 | Ratio1 | Ratio2 | Ratio3 | Smiles1 | Smiles2 | Smiles3 | WCA
T.Tsuchii | PMMA | MMA | MMA |  | 10 | 0 | 0 | C=C(C)C(=O)OC | C=C(C)C(=O)OC | C=C(C)C(=O)OC | 65.575
K.Nishimori | Copolymer H1H2F6 (polymer S2) | MMA | s2 |  | 9 | 1 | 0 | C=C(C)C(=O)OC | CC(=C)C(=O)NCC(=O)OCCC(F)(F)C(F)(F)C(F)(F)C(F)(F)C(F)(F)C(F)(F)F | C=C(C)C(=O)OC | 84
K.Nishimori | Copolymer H3H2F6 (polymer S4) | MMA | poly1 |  | 9 | 1 | 0 | C=C(C)C(=O)OC | CC(=C)C(=O)NCCCC(=O)OCCC(F)(F)C(F)(F)C(F)(F)C(F)(F)C(F)(F)C(F)(F)F | C=C(C)C(=O)OC | 80
K.Nishimori | Copolymer H5H4 (polymer E4) | MMA | poly3 |  | 9 | 1 | 0 | C=C(C)C(=O)OC | CCCCOC(=O)CCCCCNC(=O)C(C)=C | C=C(C)C(=O)OC | 68
K.Nishimori | Copolymer H5H8 (polymer E8) | MMA | poly4 |  | 9 | 1 | 0 | C=C(C)C(=O)OC | CCCCCCCCOC(=O)CCCCCNC(=O)C(C)=C | C=C(C)C(=O)OC | 74
K.Nishimori | Copolymer H5H3F2 | MMA | poly5 |  | 9 | 1 | 0 | C=C(C)C(=O)OC | CC(=C)C(=O)NCCCCCC(=O)OCCC(F)(F)C(F)(F)C(F)(F)C(F)(F)F | C=C(C)C(=O)OC | 70
K.Nishimori | Copolymer H5H2F4 (polymer F4) | MMA | poly6 |  | 9 | 1 | 0 | C=C(C)C(=O)OC | CC(=C)C(=O)NCCCCCC(=O)OCCCC(F)(F)C(F)(F)F | C=C(C)C(=O)OC | 87
K.Nishimori | Copolymer H5H2F6 (copolymer2) | MMA | poly8 |  | 9 | 1 | 0 | C=C(C)C(=O)OC | CC(=C)C(=O)NCCCCCC(=O)OCCC(F)(F)C(F)(F)C(F)(F)C(F)(F)C(F)(F)C(F)(F)F | C=C(C)C(=O)OC | 96
K.Nishimori | Copolymer H5H2F6 (polymer73) | MMA | poly9 |  | 7 | 3 | 0 | C=C(C)C(=O)OC | CC(=C)C(=O)NCCCCCC(=O)OCCC(F)(F)C(F)(F)C(F)(F)C(F)(F)C(F)(F)C(F)(F)F | C=C(C)C(=O)OC | 101
K.Nishimori | Copolymer H5H2F6 (polymer55) | MMA | poly10 |  | 5 | 5 | 0 | C=C(C)C(=O)OC | CC(=C)C(=O)NCCCCCC(=O)OCCC(F)(F)C(F)(F)C(F)(F)C(F)(F)C(F)(F)C(F)(F)F | C=C(C)C(=O)OC | 106
T.Tsuchii | PF8-(9:1) | MMA | PFEA8 |  | 9.4 | 0.6 | 0 | C=C(C)C(=O)OC | C=CC(=O)OCCC(F)(F)C(F)(F)C(F)(F)C(F)(F)C(F)(F)C(F)(F)C(F)(F)C(F)(F)F | C=C(C)C(=O)OC | 98.3
T.Tsuchii | PF8-(8:2) | MMA | PFEA8 |  | 8.5 | 1.5 | 0 | C=C(C)C(=O)OC | C=CC(=O)OCCC(F)(F)C(F)(F)C(F)(F)C(F)(F)C(F)(F)C(F)(F)C(F)(F)C(F)(F)F | C=C(C)C(=O)OC | 105.7
T.Tsuchii | PF8-(7:3) | MMA | PFEA8 |  | 7.3 | 2.7 | 0 | C=C(C)C(=O)OC | C=CC(=O)OCCC(F)(F)C(F)(F)C(F)(F)C(F)(F)C(F)(F)C(F)(F)C(F)(F)C(F)(F)F | C=C(C)C(=O)OC | 112.8
T.Tsuchii | PF8-(6:4) | MMA | PFEA8 |  | 5.8 | 4.2 | 0 | C=C(C)C(=O)OC | C=CC(=O)OCCC(F)(F)C(F)(F)C(F)(F)C(F)(F)C(F)(F)C(F)(F)C(F)(F)C(F)(F)F | C=C(C)C(=O)OC | 116.5
T.Tsuchii | PF6-(6:4) | MMA | PFEA6 |  | 6.2 | 3.8 | 0 | C=C(C)C(=O)OC | C=CC(=O)OCCC(F)(F)C(F)(F)C(F)(F)C(F)(F)C(F)(F)C(F)(F)F | C=C(C)C(=O)OC | 103.3
T.Tsuchii | PF4-(6:4) | MMA | PFEA4 |  | 6.4 | 3.6 | 0 | C=C(C)C(=O)OC | C=CC(=O)OCCC(F)(F)C(F)(F)C(F)(F)C(F)(F)F | C=C(C)C(=O)OC | 98.4
H.Amou | PMEA | MMA | C2N3 |  | 9 | 1 | 0 | C=C(C)C(=O)OC | CC(=C)C(=O)OCCOC(=O)CN=[N+]=[N-] | C=C(C)C(=O)OC | 67.125
H.Amou | PMHPA | MMA | C5N3 |  | 9 | 1 | 0 | C=C(C)C(=O)OC | CC(=C)C(=O)OCCOC(=O)CCCCN=[N+]=[N-] | C=C(C)C(=O)OC | 69.725
H.Amou | PMH(PEG)3A | MMA | PEGN3 |  | 9 | 1 | 0 | C=C(C)C(=O)OC | CC(=C)C(=O)OCCOC(=O)COCCOCCOCCN=[N+]=[N-] | C=C(C)C(=O)OC | 65.93333
H.Amou | PMHBA | MMA | BenN3 |  | 9 | 1 | 0 | C=C(C)C(=O)OC | CC(=C)C(=O)OCCOC(=O)C1=CC=C(C=C1)N=[N+]=[N-] | C=C(C)C(=O)OC | 72.6
H.Amou | PMHFBA | MMA | FBenN3 |  | 9 | 1 | 0 | C=C(C)C(=O)OC | CC(=C)C(=O)OCCOC(=O)C1=C(C(=C(C(=C1F)F)N=[N+]=[N-])F)F | C=C(C)C(=O)OC | 70.56667
T.Tsuchii | MMA-StA(73) | MMA | StA |  | 7 | 3 | 0 | C=C(C)C(=O)OC | CCCCCCCCCCCCCCCCCCOC(=O)C=C | C=C(C)C(=O)OC | 86.725
T.Tsuchii | MMA-StMA(73) | MMA | StMA |  | 6 | 4 | 0 | C=C(C)C(=O)OC | CCCCCCCCCCCCCCCCCCOC(=O)C(=C)C | C=C(C)C(=O)OC | 94.1
T.Tsuchii | MMA-C12Acryl(73) | MMA | C12Acryl |  | 7 | 3 | 0 | C=C(C)C(=O)OC | CCCCCCCCCCCCOC(=O)C=C | C=C(C)C(=O)OC | 90.05
T.Tsuchii | MMA-C12Acryl(55) | MMA | C12Acryl |  | 5 | 5 | 0 | C=C(C)C(=O)OC | CCCCCCCCCCCCOC(=O)C=C | C=C(C)C(=O)OC | 97.53333
T.Tsuchii | MMA-C12MA(73) | MMA | C12MA |  | 7 | 3 | 0 | C=C(C)C(=O)OC | CCCCCCCCCCCCOC(=O)C(=C)C | C=C(C)C(=O)OC | 84.85
T.Tsuchii | MMA-C12MA(55) | MMA | C12MA |  | 5 | 5 | 0 | C=C(C)C(=O)OC | CCCCCCCCCCCCOC(=O)C(=C)C | C=C(C)C(=O)OC | 91.05
T.Tsuchii | MMA-tertBA(73) | MMA | tertButylAcryl |  | 7 | 3 | 0 | C=C(C)C(=O)OC | CC(C)(C)OC(=O)C=C | C=C(C)C(=O)OC | 71.5
T.Tsuchii | MMA-tertBA(55) | MMA | tertButylAcryl |  | 5 | 5 | 0 | C=C(C)C(=O)OC | CC(C)(C)OC(=O)C=C | C=C(C)C(=O)OC | 74.075
T.Tsuchii | MMA-BocAEMA(91) | MMA | BocAEMA |  | 9.4 | 0.6 | 0 | C=C(C)C(=O)OC | C=C(C)C(=O)OCCNC(=O)OC(C)(C)C | C=C(C)C(=O)OC | 63.75
T.Tsuchii | MMA-BocAEMA(82) | MMA | BocAEMA |  | 8.8 | 1.2 | 0 | C=C(C)C(=O)OC | C=C(C)C(=O)OCCNC(=O)OC(C)(C)C | C=C(C)C(=O)OC | 65
T.Tsuchii | MMA-BocAEMA(64) | MMA | BocAEMA |  | 6.3 | 3.7 | 0 | C=C(C)C(=O)OC | C=C(C)C(=O)OCCNC(=O)OC(C)(C)C | C=C(C)C(=O)OC | 69.7
T.Tsuchii | MMA-BocHEMA(91) | MMA | BocHEMA |  | 9 | 1 | 0 | C=C(C)C(=O)OC | CC(=C)C(=O)OCCOC(=O)OC(C)(C)C | C=C(C)C(=O)OC | 65.66667
T.Tsuchii | MMA-BocHEMA(73) | MMA | BocHEMA |  | 7 | 3 | 0 | C=C(C)C(=O)OC | CC(=C)C(=O)OCCOC(=O)OC(C)(C)C | C=C(C)C(=O)OC | 69.925
T.Tsuchii | MMA-BocHEMA(55) | MMA | BocHEMA |  | 5 | 5 | 0 | C=C(C)C(=O)OC | CC(=C)C(=O)OCCOC(=O)OC(C)(C)C | C=C(C)C(=O)OC | 72.2
T.Tsuchii | MMA-BocHEMA(91)_deprotected | MMA | BocHEMA |  | 9 | 1 | 0 | C=C(C)C(=O)OC | CC(=C)C(=O)OCCO | C=C(C)C(=O)OC | 57.7
T.Tsuchii | MMA-BocHEMA(73)_deprotected | MMA | BocHEMA |  | 7 | 3 | 0 | C=C(C)C(=O)OC | CC(=C)C(=O)OCCO | C=C(C)C(=O)OC | 54.1
T.Tsuchii | MMA-BocHEMA(55)_deprotected | MMA | BocHEMA |  | 5 | 5 | 0 | C=C(C)C(=O)OC | CC(=C)C(=O)OCCO | C=C(C)C(=O)OC | 50.73333
T.Tsuchii | MMA-BocAEMA(91)_deprotected | MMA | BocAEMA |  | 9.4 | 0.6 | 0 | C=C(C)C(=O)OC | C=C(C)C(=O)OCCN | C=C(C)C(=O)OC | 60.55
T.Tsuchii | MMA-BocAEMA(82)_deprotected | MMA | BocAEMA |  | 8.8 | 1.2 | 0 | C=C(C)C(=O)OC | C=C(C)C(=O)OCCN | C=C(C)C(=O)OC | 59.76
T.Tsuchii | MMA-BocAEMA(64)_deprotected | MMA | BocAEMA |  | 6.3 | 3.7 | 0 | C=C(C)C(=O)OC | C=C(C)C(=O)OCCN | C=C(C)C(=O)OC | 52.23333
T.Tsuchii | MMA-MethylGlycineMA(91) | MMA | MethylGlycineMA |  | 9 | 1 | 0 | C=C(C)C(=O)OC | CC(=C)C(=O)NCC(=O)OC | C=C(C)C(=O)OC | 70.625
T.Tsuchii | MMA-MethylGlycineMA(73) | MMA | MethylGlycineMA |  | 7 | 3 | 0 | C=C(C)C(=O)OC | CC(=C)C(=O)NCC(=O)OC | C=C(C)C(=O)OC | 67.275
T.Tsuchii | MMA-MethylGlycineMA(91)_deprotected | MMA | GlycineMA |  | 9 | 1 | 0 | C=C(C)C(=O)OC | CC(=C)C(=O)NCC(=O)O | C=C(C)C(=O)OC | 60.7
T.Tsuchii | MMA-MethylGlycineMA(73)_deprotected | MMA | GlycineMA |  | 7 | 3 | 0 | C=C(C)C(=O)OC | CC(=C)C(=O)NCC(=O)O | C=C(C)C(=O)OC | 58.86667
T.Tsuchii | MMA-MethylBocLysMA(91) | MMA | MethylBocLysMA |  | 9 | 1 | 0 | C=C(C)C(=O)OC | C(C(=O)NC(C(=O)OC)CCCCNC(=O)OC(C)(C)C)(C)=C | C=C(C)C(=O)OC | 67.3
T.Tsuchii | MMA-MethylBocLysMA(73) | MMA | MethylBocLysMA |  | 7 | 3 | 0 | C=C(C)C(=O)OC | C(C(=O)NC(C(=O)OC)CCCCNC(=O)OC(C)(C)C)(C)=C | C=C(C)C(=O)OC | 65.125
T.Tsuchii | MMA-MethylBocLysMA(91)_deprotected | MMA | LysMA |  | 9 | 1 | 0 | C=C(C)C(=O)OC | CC(=C)C(=O)NC(CCCCN)C(=O)O | C=C(C)C(=O)OC | 61.725
T.Tsuchii | MMA-MethylBocLysMA(73)_deprotected | MMA | LysMA |  | 7 | 3 | 0 | C=C(C)C(=O)OC | CC(=C)C(=O)NC(CCCCN)C(=O)O | C=C(C)C(=O)OC | 50.775
T.Tsuchii | CopolymerH1H2F6_deprotected | MMA | s2 |  | 9 | 1 | 0 | C=C(C)C(=O)OC | CC(=C)C(=O)NCCCCCC(=O)OC | C=C(C)C(=O)OC | 63.025
T.Tsuchii | MMA-MethylAlanineMA(91) | MMA | MethylAlanineMA |  | 9 | 1 | 0 | C=C(C)C(=O)OC | CC(C(=O)OC)NC(=O)C(=C)C | C=C(C)C(=O)OC | 66.925
T.Tsuchii | MMA-MethylAlanineMA(73) | MMA | MethylAlanineMA |  | 7 | 3 | 0 | C=C(C)C(=O)OC | CC(C(=O)OC)NC(=O)C(=C)C | C=C(C)C(=O)OC | 66.325
T.Tsuchii | CopolymerH1H2F6(73)_deprotected | MMA | s2 |  | 7 | 3 | 0 | C=C(C)C(=O)OC | CC(=C)C(=O)NCCCCCC(=O)OC | C=C(C)C(=O)OC | 62.2
K.Ogawa | MMA-PFBMA(55) | MMA | PFBMA |  | 5 | 5 | 0 | C=C(C)C(=O)OC | CC(=C)C(=O)OCC1=C(C(=C(C(=C1F)F)F)F)F | C=C(C)C(=O)OC | 82.575
T.Tsuchii | MMA-MethylAlanineMA(91)_deprotected | MMA | MethylAlanineMA |  | 9 | 1 | 0 | C=C(C)C(=O)OC | CC(C(=O)O)NC(=O)C(=C)C | C=C(C)C(=O)OC | 64.125
T.Tsuchii | MMA-MethylAlanineMA(73)_deprotected | MMA | MethylAlanineMA |  | 7 | 3 | 0 | C=C(C)C(=O)OC | CC(C(=O)O)NC(=O)C(=C)C | C=C(C)C(=O)OC | 62.65
T.Tsuchii | MMA-TFPMA(73) | MMA | 2,2,3,3-Tetrafluoropropyl Methacrylate |  | 7 | 3 | 0 | C=C(C)C(=O)OC | CC(=C)C(=O)OCC(C(F)F)(F)F | C=C(C)C(=O)OC | 76.5
T.Tsuchii | MMA-HFIPMA(73) | MMA | 1,1,1,3,3,3-Hexafluoroisopropyl Methacrylate |  | 7 | 3 | 0 | C=C(C)C(=O)OC | CC(=C)C(=O)OC(C(F)(F)F)C(F)(F)F | C=C(C)C(=O)OC | 92.225
T.Tsuchii | MMA-EtMalicAMA(91) | MMA | 2-(2-Methylprop-2-enoyloxy)butanedioic acid |  | 9 | 1 | 0 | C=C(C)C(=O)OC | CCOC(=O)CC(C(=O)OCC)OC(=O)C(=C)C | C=C(C)C(=O)OC | 69.4
T.Tsuchii | MMA-EtMalicAMA(73) | MMA | 2-(2-Methylprop-2-enoyloxy)butanedioic acid |  | 7 | 3 | 0 | C=C(C)C(=O)OC | CCOC(=O)CC(C(=O)OCC)OC(=O)C(=C)C | C=C(C)C(=O)OC | 70.55
T.Tsuchii | MMA-EtCitricAMA(91) | MMA | EtCitricA |  | 9 | 1 | 0 | C=C(C)C(=O)OC | CCOC(=O)CC(CC(=O)OCC)(C(=O)OCC)OC(=O)C(=C)C | C=C(C)C(=O)OC | 67.4
T.Tsuchii | MMA-EtCitricAMA(82) | MMA | EtCitricA |  | 8 | 2 | 0 | C=C(C)C(=O)OC | CCOC(=O)CC(CC(=O)OCC)(C(=O)OCC)OC(=O)C(=C)C | C=C(C)C(=O)OC | 70.15
T.Tsuchii | MMA-PhenylbutylMA(73) | MMA | 4-Phenylbutyl methacrylate |  | 7 | 3 | 0 | C=C(C)C(=O)OC | CC(=C)C(=O)OCCCCC1=CC=CC=C1 | C=C(C)C(=O)OC | 70.125
T.Tsuchii | MMA-PhenylbutylMA(55) | MMA | 4-Phenylbutyl methacrylate |  | 5 | 5 | 0 | C=C(C)C(=O)OC | CC(=C)C(=O)OCCCCC1=CC=CC=C1 | C=C(C)C(=O)OC | 73.55
T.Tsuchii | MMA-ISP_adamantaneMA(91) | MMA | 2-Isopropyl-2-methacryloyloxyadamantane |  | 9 | 1 | 0 | C=C(C)C(=O)OC | CC(C)C(OC(=O)C(C)=C)C1C2CC3CC(C2)CC1C3 | C=C(C)C(=O)OC | 71.825
T.Tsuchii | MMA-ISP_adamantaneMA(73) | MMA | 2-Isopropyl-2-methacryloyloxyadamantane |  | 7 | 3 | 0 | C=C(C)C(=O)OC | CC(C)C(OC(=O)C(C)=C)C1C2CC3CC(C2)CC1C3 | C=C(C)C(=O)OC | 76.4
T.Tsuchii | MMA-ISP_adamantaneMA(55) | MMA | 2-Isopropyl-2-methacryloyloxyadamantane |  | 5 | 5 | 0 | C=C(C)C(=O)OC | CC(C)C(OC(=O)C(C)=C)C1C2CC3CC(C2)CC1C3 | C=C(C)C(=O)OC | 79.6
T.Tsuchii | MMA-H-His(Trt)-OMe･HCl MA(73) | MMA | His(Trt)MA |  | 7 | 3 | 0 | C=C(C)C(=O)OC | CC(=C)C(=O)NC(CC1=CN(C=N1)C(C2=CC=CC=C2)(C3=CC=CC=C3)C4=CC=CC=C4)C(=O)OC | C=C(C)C(=O)OC | 69.425
T.Tsuchii | MMA-MalicAMA(91)_deprotected | MMA | 2-(2-Methylprop-2-enoyloxy)butanedioic acid |  | 9 | 1 | 0 | C=C(C)C(=O)OC | CC(=C)C(=O)OC(CC(=O)O)C(=O)O | C=C(C)C(=O)OC | 61
T.Tsuchii | MMA-MalicAMA(73)_deprotected | MMA | 2-(2-Methylprop-2-enoyloxy)butanedioic acid |  | 7 | 3 | 0 | C=C(C)C(=O)OC | CC(=C)C(=O)OC(CC(=O)O)C(=O)O | C=C(C)C(=O)OC | 59.35
T.Tsuchii | MMA-H-His(Trt)-OMe･HCl MA(73)_deprotected | MMA | His(Trt)MA |  | 7 | 3 | 0 | C=C(C)C(=O)OC | CC(=C)C(=O)NC(CC1=CN=CN1)C(=O)O | C=C(C)C(=O)OC | 62.425
T.Tsuchii | MMA-TFPMA(91) | MMA | 2,2,3,3-Tetrafluoropropyl Methacrylate |  | 9 | 1 | 0 | C=C(C)C(=O)OC | CC(=C)C(=O)OCC(C(F)F)(F)F | C=C(C)C(=O)OC | 69.175
T.Tsuchii | MMA-TFPMA(55) | MMA | 2,2,3,3-Tetrafluoropropyl Methacrylate |  | 5 | 5 | 0 | C=C(C)C(=O)OC | CC(=C)C(=O)OCC(C(F)F)(F)F | C=C(C)C(=O)OC | 77.55
T.Tsuchii | MMA-HFIPMA(91) | MMA | 1,1,1,3,3,3-Hexafluoroisopropyl Methacrylate |  | 9 | 1 | 0 | C=C(C)C(=O)OC | CC(=C)C(=O)OC(C(F)(F)F)C(F)(F)F | C=C(C)C(=O)OC | 81.275
T.Tsuchii | MMA-HFIPMA(55) | MMA | 1,1,1,3,3,3-Hexafluoroisopropyl Methacrylate |  | 5 | 5 | 0 | C=C(C)C(=O)OC | CC(=C)C(=O)OC(C(F)(F)F)C(F)(F)F | C=C(C)C(=O)OC | 95.65
T.Tsuchii | MMA-TMSethylMA(91) | MMA | 2-(Trimethylsilyloxy)ethyl Methacrylate |  | 9 | 1 | 0 | C=C(C)C(=O)OC | CC(=C)C(=O)OCCO[Si](C)(C)C | C=C(C)C(=O)OC | 70.75
T.Tsuchii | MMA-TMSethylMA(73) | MMA | 2-(Trimethylsilyloxy)ethyl Methacrylate |  | 7 | 3 | 0 | C=C(C)C(=O)OC | CC(=C)C(=O)OCCO[Si](C)(C)C | C=C(C)C(=O)OC | 76.725
T.Tsuchii | MMA-TMSethylMA(55) | MMA | 2-(Trimethylsilyloxy)ethyl Methacrylate |  | 5 | 5 | 0 | C=C(C)C(=O)OC | CC(=C)C(=O)OCCO[Si](C)(C)C | C=C(C)C(=O)OC | 81.175
T.Tsuchii | MMA-3TMSpropMA(91) | MMA | 3-[Tris(trimethylsilyloxy)silyl]propyl Methacrylate |  | 9 | 1 | 0 | C=C(C)C(=O)OC | CC(=C)C(=O)OCCC[Si](O[Si](C)(C)C)(O[Si](C)(C)C)O[Si](C)(C)C | C=C(C)C(=O)OC | 91.05
T.Tsuchii | MMA-3TMSpropMA(73) | MMA | 3-[Tris(trimethylsilyloxy)silyl]propyl Methacrylate |  | 7 | 3 | 0 | C=C(C)C(=O)OC | CC(=C)C(=O)OCCC[Si](O[Si](C)(C)C)(O[Si](C)(C)C)O[Si](C)(C)C | C=C(C)C(=O)OC | 96.175
T.Tsuchii | MMA-3TMSpropMA(55) | MMA | 3-[Tris(trimethylsilyloxy)silyl]propyl Methacrylate |  | 5 | 5 | 0 | C=C(C)C(=O)OC | CC(=C)C(=O)OCCC[Si](O[Si](C)(C)C)(O[Si](C)(C)C)O[Si](C)(C)C | C=C(C)C(=O)OC | 96.6
T.Tsuchii | MMA-EthylhexexylMA(91) | MMA | 2Ethylhexyl methacrylate |  | 9 | 1 | 0 | C=C(C)C(=O)OC | CCCCC(CC)COC(=O)C(=C)C | C=C(C)C(=O)OC | 73.175
T.Tsuchii | MMA-EthylhexexylMA(73) | MMA | 2Ethylhexyl methacrylate |  | 7 | 3 | 0 | C=C(C)C(=O)OC | CCCCC(CC)COC(=O)C(=C)C | C=C(C)C(=O)OC | 81.325
T.Tsuchii | MMA-EthylhexexylMA(55) | MMA | 2Ethylhexyl methacrylate |  | 5 | 5 | 0 | C=C(C)C(=O)OC | CCCCC(CC)COC(=O)C(=C)C | C=C(C)C(=O)OC | 85.075
T.Tsuchii | MMA-HEMA_C8(73) | MMA | HEMAester8 |  | 7.4 | 2.6 | 0 | C=C(C)C(=O)OC | CCCCCCCC(=O)OCCOC(=O)C(=C)C | C=C(C)C(=O)OC | 70.775
T.Tsuchii | MMA-HEMA_C12(73) | MMA | HEMAester12 |  | 7.4 | 2.6 | 0 | C=C(C)C(=O)OC | CCCCCCCCCCCC(=O)OCCOC(=O)C(=C)C | C=C(C)C(=O)OC | 73.025
T.Tsuchii | MMA-HEMA_C14(73) | MMA | HEMAester14 |  | 7.4 | 2.6 | 0 | C=C(C)C(=O)OC | CCCCCCCCCCCCCC(=O)OCCOC(=O)C(=C)C | C=C(C)C(=O)OC | 73.35
T.Tsuchii | MMA-HEMA_C16(73) | MMA | HEMAester16 |  | 7.4 | 2.6 | 0 | C=C(C)C(=O)OC | CCCCCCCCCCCCCCCC(=O)OCCOC(=O)C(=C)C | C=C(C)C(=O)OC | 76.725
T.Tsuchii | MMA-HEMA_Olein(73) | MMA | HEMAesterOlein |  | 7.4 | 2.6 | 0 | C=C(C)C(=O)OC | CCCCCCCCC=CCCCCCCCC(=O)OCCOC(=O)C(=C)C | C=C(C)C(=O)OC | 76.825
T.Tsuchii | MMA-HEA_C8(73) | MMA | HEAester8 |  | 7.5 | 2.5 | 0 | C=C(C)C(=O)OC | CCCCCCCC(=O)OCCOC(=O)C=C | C=C(C)C(=O)OC | 74.475
T.Tsuchii | MMA-HEA_C12(73) | MMA | HEAester12 |  | 7.5 | 2.5 | 0 | C=C(C)C(=O)OC | CCCCCCCCCCCC(=O)OCCOC(=O)C=C | C=C(C)C(=O)OC | 81.35
T.Tsuchii | MMA-HEA_C14(73) | MMA | HEAester14 |  | 7.5 | 2.5 | 0 | C=C(C)C(=O)OC | CCCCCCCCCCCCCC(=O)OCCOC(=O)C=C | C=C(C)C(=O)OC | 83.55
T.Tsuchii | MMA-HEA_C16(73) | MMA | HEAester16 |  | 7.5 | 2.5 | 0 | C=C(C)C(=O)OC | CCCCCCCCCCCCCCCC(=O)OCCOC(=O)C=C | C=C(C)C(=O)OC | 86.8
T.Tsuchii | MMA-HEA_Olein(73) | MMA | HEAesterOlein |  | 7.5 | 2.5 | 0 | C=C(C)C(=O)OC | CCCCCCCC/C=C/CCCCCCCC(=O)OCCOC(=O)C=C | C=C(C)C(=O)OC | 83.575
T.Tsuchii | MMA-HBA_C8(73) | MMA | HBAester8 |  | 8.1 | 1.9 | 0 | C=C(C)C(=O)OC | CCCCCCCC(=O)OCCCCOC(=O)C=C | C=C(C)C(=O)OC | 78.625
T.Tsuchii | MMA-HBA_C12(73) | MMA | HBAester12 |  | 8.1 | 1.9 | 0 | C=C(C)C(=O)OC | CCCCCCCCCCCC(=O)OCCCCOC(=O)C=C | C=C(C)C(=O)OC | 84
T.Tsuchii | MMA-HBA_C14(73) | MMA | HBAester14 |  | 8.1 | 1.9 | 0 | C=C(C)C(=O)OC | CCCCCCCCCCCCCC(=O)OCCCCOC(=O)C=C | C=C(C)C(=O)OC | 85.2
T.Tsuchii | MMA-HBA_C16(73) | MMA | HBAester16 |  | 8.1 | 1.9 | 0 | C=C(C)C(=O)OC | CCCCCCCCCCCCCCCC(=O)OCCCCOC(=O)C=C | C=C(C)C(=O)OC | 87.025
T.Tsuchii | MMA-HBA_Olein(73) | MMA | HBAesterOlein |  | 8.1 | 1.9 | 0 | C=C(C)C(=O)OC | CCCCCCCCC=CCCCCCCCC(=O)OCCCCOC(=O)C=C | C=C(C)C(=O)OC | 84.65
T.Tsuchii | MMA-HPMA_C8(73) | MMA | HPMAester8 |  | 6.7 | 3.3 | 0 | C=C(C)C(=O)OC | CCCCCCCC(=O)OCCCOC(=O)C(=C)C | C=C(C)C(=O)OC | 71.725
T.Tsuchii | MMA-HPMA_C12(73) | MMA | HPMAester12 |  | 6.7 | 3.3 | 0 | C=C(C)C(=O)OC | CCCCCCCCCCCC(=O)OCCCOC(=O)C(=C)C | C=C(C)C(=O)OC | 76.925
T.Tsuchii | MMA-HPMA_C14(73) | MMA | HPMAester14 |  | 6.7 | 3.3 | 0 | C=C(C)C(=O)OC | CCCCCCCCCCCCCC(=O)OCCCOC(=O)C(=C)C | C=C(C)C(=O)OC | 79.25
T.Tsuchii | MMA-HPMA_C16(73) | MMA | HPMAester16 |  | 6.7 | 3.3 | 0 | C=C(C)C(=O)OC | CCCCCCCCCCCCCCCC(=O)OCCCOC(=O)C(=C)C | C=C(C)C(=O)OC | 83.2
T.Tsuchii | MMA-HPMA_Olein(73) | MMA | HPMAesterOlein |  | 6.7 | 3.3 | 0 | C=C(C)C(=O)OC | CCCCCCCCC=CCCCCCCCC(=O)OCCCOC(=O)C(=C)C | C=C(C)C(=O)OC | 79.975
T.Tsuchii | MMA-HHMA_C8(73) | MMA | HHMAester8 |  | 6.3 | 3.7 | 0 | C=C(C)C(=O)OC | CCCCCCCC(=O)OCCCCCCOC(=O)C(=C)C | C=C(C)C(=O)OC | 74.975
T.Tsuchii | MMA-HHMA_C12(73) | MMA | HHMAester12 |  | 6.3 | 3.7 | 0 | C=C(C)C(=O)OC | CCCCCCCCCCCC(=O)OCCCCCCOC(=O)C(=C)C | C=C(C)C(=O)OC | 79.15
T.Tsuchii | MMA-HHMA_C14(73) | MMA | HHMAester14 |  | 6.3 | 3.7 | 0 | C=C(C)C(=O)OC | CCCCCCCCCCCCCC(=O)OCCCCCCOC(=O)C(=C)C | C=C(C)C(=O)OC | 82.075
T.Tsuchii | MMA-HHMA_C16(73) | MMA | HHMAester16 |  | 6.3 | 3.7 | 0 | C=C(C)C(=O)OC | CCCCCCCCCCCCCCCC(=O)OCCCCCCOC(=O)C(=C)C | C=C(C)C(=O)OC | 85.2
T.Tsuchii | MMA-C8Acryl(91) | MMA | C8Acryl |  | 9 | 1 | 0 | C=C(C)C(=O)OC | CCCCCCCCOC(=O)C=C | C=C(C)C(=O)OC | 74.6
T.Tsuchii | MMA-C8Acryl(73) | MMA | C8Acryl |  | 7 | 3 | 0 | C=C(C)C(=O)OC | CCCCCCCCOC(=O)C=C | C=C(C)C(=O)OC | 85.95
T.Tsuchii | MMA-C8Acryl(55) | MMA | C8Acryl |  | 5 | 5 | 0 | C=C(C)C(=O)OC | CCCCCCCCOC(=O)C=C | C=C(C)C(=O)OC | 95.275
T.Tsuchii | MMA-C8MA(73) | MMA | C8MA |  | 7 | 3 | 0 | C=C(C)C(=O)OC | CCCCCCCCOC(=O)C(=C)C | C=C(C)C(=O)OC | 77.275
T.Tsuchii | MMA-C16Acryl(91) | MMA | C16Acryl |  | 9 | 1 | 0 | C=C(C)C(=O)OC | CCCCCCCCCCCCCCCCOC(=O)C=C | C=C(C)C(=O)OC | 77.8
T.Tsuchii | MMA-C16Acryl(73) | MMA | C16Acryl |  | 7 | 3 | 0 | C=C(C)C(=O)OC | CCCCCCCCCCCCCCCCOC(=O)C=C | C=C(C)C(=O)OC | 89.6
T.Tsuchii | MMA-C16Acryl(55) | MMA | C16Acryl |  | 5 | 5 | 0 | C=C(C)C(=O)OC | CCCCCCCCCCCCCCCCOC(=O)C=C | C=C(C)C(=O)OC | 104.875
T.Tsuchii | MMA-4BPMA(91) | MMA | 4-Benzoylphenyl methacrylate |  | 9 | 1 | 0 | C=C(C)C(=O)OC | C=C(C(=O)OC1=CC=C(C(=O)C2=CC=CC=C2)C=C1)C | C=C(C)C(=O)OC | 68.8
T.Tsuchii | MMA-4BPMA(55) | MMA | 4-Benzoylphenyl methacrylate |  | 5 | 5 | 0 | C=C(C)C(=O)OC | C=C(C(=O)OC1=CC=C(C(=O)C2=CC=CC=C2)C=C1)C | C=C(C)C(=O)OC | 73.2
T.Tsuchii | MMA-DiEtOSiMA(91) | MMA | 3-[Diethoxy(methyl)silyl]propyl Methacrylate |  | 9 | 1 | 0 | C=C(C)C(=O)OC | C=C(C(=O)OCCC[Si](C)(OCC)OCC)C | C=C(C)C(=O)OC | 69.575
T.Tsuchii | MMA-DiEtOSiMA(73) | MMA | 3-[Diethoxy(methyl)silyl]propyl Methacrylate |  | 7 | 3 | 0 | C=C(C)C(=O)OC | C=C(C(=O)OCCC[Si](C)(OCC)OCC)C | C=C(C)C(=O)OC | 73.4
T.Tsuchii | MMA-DCPMA(91) | MMA | Dicyclopentanyl methacrylate |  | 9 | 1 | 0 | C=C(C)C(=O)OC | C=C(C(=O)OC1C2CC(C3CCCC32)C1)C | C=C(C)C(=O)OC | 70.275
T.Tsuchii | MMA-DCPMA(73) | MMA | Dicyclopentanyl methacrylate |  | 7 | 3 | 0 | C=C(C)C(=O)OC | C=C(C(=O)OC1C2CC(C3CCCC32)C1)C | C=C(C)C(=O)OC | 76
T.Tsuchii | MMA-DCPMA(55) | MMA | Dicyclopentanyl methacrylate |  | 5 | 5 | 0 | C=C(C)C(=O)OC | C=C(C(=O)OC1C2CC(C3CCCC32)C1)C | C=C(C)C(=O)OC | 81.9
T.Tsuchii | MMA-BocHBA(73) | MMA | BocHBA |  | 8.1 | 1.9 | 0 | C=C(C)C(=O)OC | C=CC(=O)OCCCCOC(=O)OC(C)(C)C | C=C(C)C(=O)OC | 68.1333
T.Tsuchii | MMA-BocHPMA(73) | MMA | BocHPMA |  | 6.7 | 3.3 | 0 | C=C(C)C(=O)OC | CC(=C)C(=O)OCCCOC(=O)OC(C)(C)C | C=C(C)C(=O)OC | 67.9
T.Tsuchii | MMA-BocHHMA(73) | MMA | BocHHMA |  | 6.3 | 3.7 | 0 | C=C(C)C(=O)OC | CC(=C)C(=O)OCCCCCCOC(=O)OC(C)(C)C | C=C(C)C(=O)OC | 69.625
T.Tsuchii | MMA-BocHBA(73)_deprotected | MMA | BocHBA |  | 8.1 | 1.9 | 0 | C=C(C)C(=O)OC | OCCCCOC(=O)C=C | C=C(C)C(=O)OC | 64.575
T.Tsuchii | MMA-BocHPMA(73)_deprotected | MMA | BocHPMA |  | 6.7 | 3.3 | 0 | C=C(C)C(=O)OC | CC(=C)C(=O)OCCCO | C=C(C)C(=O)OC | 55.35
T.Tsuchii | MMA-BocHHMA(73)_deprotected | MMA | BocHHMA |  | 6.3 | 3.7 | 0 | C=C(C)C(=O)OC | CC(=C)C(=O)OCCCCCCO | C=C(C)C(=O)OC | 58.425
T.Tsuchii | MMA-335CyA(91) | MMA | 3,3,5-Trimethylcyclohexyl Acrylate |  | 9 | 1 | 0 | C=C(C)C(=O)OC | CC1CC(CC(C)(C)C1)OC(=O)C=C | C=C(C)C(=O)OC | 70.275
T.Tsuchii | MMA-335CyA(73) | MMA | 3,3,5-Trimethylcyclohexyl Acrylate |  | 7 | 3 | 0 | C=C(C)C(=O)OC | CC1CC(CC(C)(C)C1)OC(=O)C=C | C=C(C)C(=O)OC | 79.025
T.Tsuchii | MMA-335CyA(55) | MMA | 3,3,5-Trimethylcyclohexyl Acrylate |  | 5 | 5 | 0 | C=C(C)C(=O)OC | CC1CC(CC(C)(C)C1)OC(=O)C=C | C=C(C)C(=O)OC | 82.975
T.Tsuchii | MMA-t-B_CyA(91) | MMA | Acrylic acid 4-tert-butylcyclohexyl ester |  | 9 | 1 | 0 | C=C(C)C(=O)OC | CC(C)(C)C1CCC(CC1)OC(=O)C=C | C=C(C)C(=O)OC | 70
T.Tsuchii | MMA-t-B_CyA(73) | MMA | Acrylic acid 4-tert-butylcyclohexyl ester |  | 7 | 3 | 0 | C=C(C)C(=O)OC | CC(C)(C)C1CCC(CC1)OC(=O)C=C | C=C(C)C(=O)OC | 80.65
T.Tsuchii | MMA-t-B_CyA(55) | MMA | Acrylic acid 4-tert-butylcyclohexyl ester |  | 5 | 5 | 0 | C=C(C)C(=O)OC | CC(C)(C)C1CCC(CC1)OC(=O)C=C | C=C(C)C(=O)OC | 84.7
T.Tsuchii | MMA-BocHEA(73) | MMA | BocHEA |  | 7.4 | 2.6 | 0 | C=C(C)C(=O)OC | C=CC(=O)OCCOC(=O)OC(C)(C)C | C=C(C)C(=O)OC | 68.275
T.Tsuchii | MMA-BocHEA(73)_deprotected | MMA | BocHEA |  | 7.4 | 2.6 | 0 | C=C(C)C(=O)OC | OCCOC(=O)C=C | C=C(C)C(=O)OC | 61.15
T.Tsuchii | MMA-IBrA(73) | MMA | Isobornyl Acrylate |  | 7 | 3 | 0 | C=C(C)C(=O)OC | CC1(C)C2CCC1(C)C(C2)OC(=O)C=C | C=C(C)C(=O)OC | 74.1
T.Tsuchii | MMA-THFA(91) | MMA | Tetrahydrofurfuryl Acrylate |  | 9 | 1 | 0 | C=C(C)C(=O)OC | C=CC(=O)OCC1CCCO1 | C=C(C)C(=O)OC | 65.1
T.Tsuchii | MMA-THFA(73) | MMA | Tetrahydrofurfuryl Acrylate |  | 7 | 3 | 0 | C=C(C)C(=O)OC | C=CC(=O)OCC1CCCO1 | C=C(C)C(=O)OC | 65
T.Tsuchii | MMA-THFA(55) | MMA | Tetrahydrofurfuryl Acrylate |  | 5 | 5 | 0 | C=C(C)C(=O)OC | C=CC(=O)OCC1CCCO1 | C=C(C)C(=O)OC | 65.9
T.Tsuchii | MMA-tertBMAmide(73) | MMA | N-tert-Butylmethacrylamide |  | 7 | 3 | 0 | C=C(C)C(=O)OC | C=C(C)C(=O)NC(C)(C)C | C=C(C)C(=O)OC | 65.2
T.Tsuchii | MMA-C12AAmide(73) | MMA | N-Dodecylacrylamide |  | 7 | 3 | 0 | C=C(C)C(=O)OC | C=CC(=O)NCCCCCCCCCCCC | C=C(C)C(=O)OC | 85.4
T.Tsuchii | MMA-DCPMA-C12A(622) | MMA | Dicyclopentanyl methacrylate | C12A | 6 | 2 | 2 | C=C(C)C(=O)OC | C=C(C(=O)OC1C2CC(C3CCCC32)C1)C | CCCCCCCCCCCCOC(=O)C=C | 89.925
T.Tsuchii | MMA-tB_CyA-C12A(622) | MMA | Acrylic acid 4-tert-butylcyclohexyl ester | C12A | 6 | 2 | 2 | C=C(C)C(=O)OC | CC(C)(C)C1CCC(CC1)OC(=O)C=C | CCCCCCCCCCCCOC(=O)C=C | 97.425
T.Tsuchii | MMA-BocHEMA-C16A(622) | MMA | BocHEMA | C16A | 6 | 2 | 2 | C=C(C)C(=O)OC | CC(=C)C(=O)OCCOC(=O)OC(C)(C)C | CCCCCCCCCCCCCCCCOC(=O)C=C | 100.5
T.Tsuchii | MMA-BocHEMA-C16A(622)_deprotected | MMA | HEMA | C16A | 6 | 2 | 2 | C=C(C)C(=O)OC | CC(=C)C(=O)OCCO | CCCCCCCCCCCCCCCCOC(=O)C=C | 69.2